## Sheet1
| T_e_number | T_electronegetivity | T_ionicradii(T) | T_ionicradii(O) | T_valencee | T_cutoffraii | CF in zinc(O) | CF in zinc(M) | CF in rock(O) | CF in rock(M) | O_e_number | O_electronegetivity | O_ionicradii(T) | O_ionicradii(O) | O_valencee | O_cutoffraii | CF in zinc(O) | CF in zinc(M) | CF in rock(O) | CF in rock(M) | max | delta
CuMn2O4 | 29 | 1.9 | 87 | 68 | 11 | 2.3 | -0.862 | -1.896 | -0.525 | -1.828 | 25 | 1.55 | 81 | 72 | 7 | 2.3 | -0.666 | 1.014 | -0.687 | 0.532 | 2.071785 | 0.4539319
MnCo2O4 | 25 | 1.55 | 81 | 72 | 7 | 2.3 | -0.666 | 1.014 | -0.687 | 0.532 | 27 | 1.88 | 79 | 68.5 | 9 | 2.3 | -0.56 | -1.206 | -0.351 | -1.176 | 2.203463 | 0.9534519
MnAl2O4 | 25 | 1.55 | 81 | 72 | 7 | 2.3 | -0.666 | 1.014 | -0.687 | 0.532 | 13 | 1.61 | 67.5 | 67.5 | 3 | 1.9 | -3.361 | 6.146 | -2.475 | 6.49 | 2.586699 | 0.3124358
Fe2AlO4 | 26 | 1.83 | 75 | 69 | 8 | 2.3 | -1.609 | -1.195 | -2.231 | -2.167 | 19.5 | 1.72 | 71.25 | 68.25 | 5.5 | 2.1 | -2.485 | 2.4755 | -2.353 | 2.1615 | 2.401138 | 0.3779712
Fe2NiO4 | 26 | 1.83 | 75 | 69 | 8 | 2.3 | -1.609 | -1.195 | -2.231 | -2.167 | 27 | 1.875 | 79 | 69.5 | 9 | 2.3 | -0.6985 | -1.71 | -0.928 | -2.2015 | 2.461045 | 0.6004919
ZnMnFeO4 | 30 | 1.65 | 88 | 88 | 12 | 2.3 | -0.106 | -5.304 | 0.601 | -6.057 | 25.5 | 1.69 | 78 | 70.5 | 7.5 | 2.3 | -1.1375 | -0.0905 | -1.459 | -0.8175 | 2.760007 | 0.9612415
FeNiAlO4 | 26 | 1.83 | 75 | 69 | 8 | 2.3 | -1.609 | -1.195 | -2.231 | -2.167 | 20.5 | 1.765 | 75.25 | 68.75 | 6.5 | 2.1 | -1.5745 | 1.9605 | -1.05 | 2.127 | 2.891529 | 1.667502
ZnMn2O4 | 30 | 1.65 | 88 | 88 | 12 | 2.3 | -0.106 | -5.304 | 0.601 | -6.057 | 25 | 1.55 | 81 | 72 | 7 | 2.3 | -0.666 | 1.014 | -0.687 | 0.532 | 2.756507 | 0.4676441
FeCoAlO4 | 26 | 1.83 | 75 | 69 | 8 | 2.3 | -1.609 | -1.195 | -2.231 | -2.167 | 20 | 1.745 | 73.25 | 68 | 6 | 2.1 | -1.9605 | 2.47 | -1.413 | 2.657 | 3.128885 | 1.598699
ZnFe2O4 | 30 | 1.65 | 88 | 88 | 12 | 2.3 | -0.106 | -5.304 | 0.601 | -6.057 | 26 | 1.83 | 75 | 69 | 8 | 2.3 | -1.609 | -1.195 | -2.231 | -2.167 | 2.934425 | 0.8553303
ZnMnCoO4 | 30 | 1.65 | 88 | 88 | 12 | 2.3 | -0.106 | -5.304 | 0.601 | -6.057 | 26 | 1.715 | 80 | 70.25 | 8 | 2.3 | -0.613 | -0.096 | -0.519 | -0.322 | 2.806336 | 0.9249676
ZnCo2O4 | 30 | 1.65 | 88 | 88 | 12 | 2.3 | -0.106 | -5.304 | 0.601 | -6.057 | 27 | 1.88 | 79 | 68.5 | 9 | 2.3 | -0.56 | -1.206 | -0.351 | -1.176 | 3.059796 | 2.100803
ZnMnAlO4 | 30 | 1.65 | 88 | 88 | 12 | 2.3 | -0.106 | -5.304 | 0.601 | -6.057 | 19 | 1.58 | 74.25 | 69.75 | 5 | 2.1 | -2.0135 | 3.58 | -1.581 | 3.511 | 2.86773 | 2.10885
CoMn2O4 | 27 | 1.88 | 79 | 68.5 | 9 | 2.3 | -0.56 | -1.206 | -0.351 | -1.176 | 25 | 1.55 | 81 | 72 | 7 | 2.3 | -0.666 | 1.014 | -0.687 | 0.532 | 2.332762 | 0.2184884
ZnFeCoO4 | 30 | 1.65 | 88 | 88 | 12 | 2.3 | -0.106 | -5.304 | 0.601 | -6.057 | 26.5 | 1.855 | 77 | 68.75 | 8.5 | 2.3 | -1.0845 | -1.2005 | -1.291 | -1.6715 | 3.246694 | 1.980318
NiMn2O4 | 28 | 1.92 | 83 | 70 | 10 | 2.3 | 0.212 | -2.225 | 0.375 | -2.236 | 25 | 1.55 | 81 | 72 | 7 | 2.3 | -0.666 | 1.014 | -0.687 | 0.532 | 2.211263 | 0.3934048
FeCuAlO4 | 26 | 1.83 | 75 | 69 | 8 | 2.3 | -1.609 | -1.195 | -2.231 | -2.167 | 21 | 1.755 | 77.25 | 67.75 | 7 | 2.1 | -2.1115 | 2.125 | -1.5 | 2.331 | 1.647596 | 1.202088
MnFe2O4 | 25 | 1.55 | 81 | 72 | 7 | 2.3 | -0.666 | 1.014 | -0.687 | 0.532 | 26 | 1.83 | 75 | 69 | 8 | 2.3 | -1.609 | -1.195 | -2.231 | -2.167 | 2.768027 | 0.7912826
ZnCoAlO4 | 30 | 1.65 | 88 | 88 | 12 | 2.3 | -0.106 | -5.304 | 0.601 | -6.057 | 20 | 1.745 | 73.25 | 68 | 6 | 2.1 | -1.9605 | 2.47 | -1.413 | 2.657 | 3.389476 | 2.609533
ZnFeAlO4 | 30 | 1.65 | 88 | 88 | 12 | 2.3 | -0.106 | -5.304 | 0.601 | -6.057 | 19.5 | 1.72 | 71.25 | 68.25 | 5.5 | 2.1 | -2.485 | 2.4755 | -2.353 | 2.1615 | 2.881904 | 1.646769
Co2NiO4 | 27 | 1.88 | 79 | 68.5 | 9 | 2.3 | -0.56 | -1.206 | -0.351 | -1.176 | 28 | 1.92 | 83 | 70 | 10 | 2.3 | 0.212 | -2.225 | 0.375 | -2.236 | 1.748821 | 0.4006399
Fe2MnO4 | 26 | 1.83 | 75 | 69 | 8 | 2.3 | -1.609 | -1.195 | -2.231 | -2.167 | 25.5 | 1.69 | 78 | 70.5 | 7.5 | 2.3 | -1.1375 | -0.0905 | -1.459 | -0.8175 | 2.142231 | 0.1720588
Co2CuO4 | 27 | 1.88 | 79 | 68.5 | 9 | 2.3 | -0.56 | -1.206 | -0.351 | -1.176 | 28 | 1.89 | 83 | 68.25 | 10 | 2.3 | -0.711 | -1.551 | -0.438 | -1.502 | 1.148231 | 0.6605956
FeCoMnO4 | 26 | 1.83 | 75 | 69 | 8 | 2.3 | -1.609 | -1.195 | -2.231 | -2.167 | 26 | 1.715 | 80 | 70.25 | 8 | 2.3 | -0.613 | -0.096 | -0.519 | -0.322 | 2.291709 | 1.051997
FeNiMnO4 | 26 | 1.83 | 75 | 69 | 8 | 2.3 | -1.609 | -1.195 | -2.231 | -2.167 | 26.5 | 1.735 | 82 | 71 | 8.5 | 2.3 | -0.227 | -0.6055 | -0.156 | -0.852 | 2.72628 | 0.8077219
Fe2CoO4 | 26 | 1.83 | 75 | 69 | 8 | 2.3 | -1.609 | -1.195 | -2.231 | -2.167 | 26.5 | 1.855 | 77 | 68.75 | 8.5 | 2.3 | -1.0845 | -1.2005 | -1.291 | -1.6715 | 2.112903 | 0.1409445
Mn2FeO4 | 25 | 1.55 | 81 | 72 | 7 | 2.3 | -0.666 | 1.014 | -0.687 | 0.532 | 25.5 | 1.69 | 78 | 70.5 | 7.5 | 2.3 | -1.1375 | -0.0905 | -1.459 | -0.8175 | 2.901446 | 0.5678687
Mn2CoO4 | 25 | 1.55 | 81 | 72 | 7 | 2.3 | -0.666 | 1.014 | -0.687 | 0.532 | 26 | 1.715 | 80 | 70.25 | 8 | 2.3 | -0.613 | -0.096 | -0.519 | -0.322 | 2.908862 | 0.8396068
Mn2AlO4 | 25 | 1.55 | 81 | 72 | 7 | 2.3 | -0.666 | 1.014 | -0.687 | 0.532 | 19 | 1.58 | 74.25 | 69.75 | 5 | 2.1 | -2.0135 | 3.58 | -1.581 | 3.511 | 4.288944 | 2.396096
MnFeCoO4 | 25 | 1.55 | 81 | 72 | 7 | 2.3 | -0.666 | 1.014 | -0.687 | 0.532 | 26.5 | 1.855 | 77 | 68.75 | 8.5 | 2.3 | -1.0845 | -1.2005 | -1.291 | -1.6715 | 2.304127 | 0.4170362
MnFeAlO4 | 25 | 1.55 | 81 | 72 | 7 | 2.3 | -0.666 | 1.014 | -0.687 | 0.532 | 19.5 | 1.72 | 71.25 | 68.25 | 5.5 | 2.1 | -2.485 | 2.4755 | -2.353 | 2.1615 | 2.669784 | 0.4425308
MnCoAlO4 | 25 | 1.55 | 81 | 72 | 7 | 2.3 | -0.666 | 1.014 | -0.687 | 0.532 | 20 | 1.745 | 73.25 | 68 | 6 | 2.1 | -1.9605 | 2.47 | -1.413 | 2.657 | 3.087382 | 0.9861143
CoMnAlO4 | 27 | 1.88 | 79 | 68.5 | 9 | 2.3 | -0.56 | -1.206 | -0.351 | -1.176 | 19 | 1.58 | 74.25 | 69.75 | 5 | 2.1 | -2.0135 | 3.58 | -1.581 | 3.511 | 2.981075 | 1.098675
CoFeMnO4 | 27 | 1.88 | 79 | 68.5 | 9 | 2.3 | -0.56 | -1.206 | -0.351 | -1.176 | 25.5 | 1.69 | 78 | 70.5 | 7.5 | 2.3 | -1.1375 | -0.0905 | -1.459 | -0.8175 | 2.438076 | 0.5792242
CoFeAlO4 | 27 | 1.88 | 79 | 68.5 | 9 | 2.3 | -0.56 | -1.206 | -0.351 | -1.176 | 19.5 | 1.72 | 71.25 | 68.25 | 5.5 | 2.1 | -2.485 | 2.4755 | -2.353 | 2.1615 | 2.742129 | 0.8048536
CoFe2O4 | 27 | 1.88 | 79 | 68.5 | 9 | 2.3 | -0.56 | -1.206 | -0.351 | -1.176 | 26 | 1.83 | 75 | 69 | 8 | 2.3 | -1.609 | -1.195 | -2.231 | -2.167 | 2.043086 | 0.174883
Co2MnO4 | 27 | 1.88 | 79 | 68.5 | 9 | 2.3 | -0.56 | -1.206 | -0.351 | -1.176 | 26 | 1.715 | 80 | 70.25 | 8 | 2.3 | -0.613 | -0.096 | -0.519 | -0.322 | 2.267803 | 0.6876232
Co2FeO4 | 27 | 1.88 | 79 | 68.5 | 9 | 2.3 | -0.56 | -1.206 | -0.351 | -1.176 | 26 | 1.83 | 75 | 69 | 8 | 2.3 | -1.609 | -1.195 | -2.231 | -2.167 | 2.288152 | 0.6040481
Co2AlO4 | 27 | 1.88 | 79 | 68.5 | 9 | 2.3 | -0.56 | -1.206 | -0.351 | -1.176 | 13 | 1.61 | 67.5 | 67.5 | 3 | 1.9 | -3.361 | 6.146 | -2.475 | 6.49 | 2.586984 | 1.420179
Co3O4 | 27 | 1.88 | 79 | 68.5 | 9 | 2.3 | -0.56 | -1.206 | -0.351 | -1.176 | 27 | 1.88 | 79 | 68.5 | 9 | 2.3 | -0.56 | -1.206 | -0.351 | -1.176 | 2.009412 | 0.4238486
FeCo2O4 | 26 | 1.83 | 75 | 69 | 8 | 2.3 | -1.609 | -1.195 | -2.231 | -2.167 | 27 | 1.88 | 79 | 68.5 | 9 | 2.3 | -0.56 | -1.206 | -0.351 | -1.176 | 1.999291 | 0.4147182
Fe3O4 | 26 | 1.83 | 75 | 69 | 8 | 2.3 | -1.609 | -1.195 | -2.231 | -2.167 | 26 | 1.83 | 75 | 69 | 8 | 2.3 | -1.609 | -1.195 | -2.231 | -2.167 | 1.886211 | 0.1180755
CuMnAlO4 | 29 | 1.9 | 87 | 68 | 11 | 2.3 | -0.862 | -1.896 | -0.525 | -1.828 | 19 | 1.58 | 74.25 | 69.75 | 5 | 2.1 | -2.0135 | 3.58 | -1.581 | 3.511 | 2.897693 | 1.969408
(Zn0.5Mn0.5)MnFeO4 | 27.5 | 1.6 | 84.5 | 80 | 9.5 | 2.3 | -0.386 | -2.145 | -0.043 | -2.7625 | 25.5 | 1.69 | 78 | 70.5 | 7.5 | 2.3 | -1.1375 | -0.0905 | -1.459 | -0.8175 | 2.729758 | 0.6431762
(Zn0.5Mn0.5)MnCoO4 | 27.5 | 1.6 | 84.5 | 80 | 9.5 | 2.3 | -0.386 | -2.145 | -0.043 | -2.7625 | 26 | 1.715 | 80 | 70.25 | 8 | 2.3 | -0.613 | -0.096 | -0.519 | -0.322 | 2.815522 | 0.8498537
(Zn0.5Mn0.5)Co2O4 | 27.5 | 1.6 | 84.5 | 80 | 9.5 | 2.3 | -0.386 | -2.145 | -0.043 | -2.7625 | 27 | 1.88 | 79 | 68.5 | 9 | 2.3 | -0.56 | -1.206 | -0.351 | -1.176 | 2.308512 | 0.5101548
(Zn0.5Mn0.5)MnAlO4 | 27.5 | 1.6 | 84.5 | 80 | 9.5 | 2.3 | -0.386 | -2.145 | -0.043 | -2.7625 | 19 | 1.58 | 74.25 | 69.75 | 5 | 2.1 | -2.0135 | 3.58 | -1.581 | 3.511 | 3.912871 | 2.030147
(Zn0.5Mn0.5)FeAlO4 | 27.5 | 1.6 | 84.5 | 80 | 9.5 | 2.3 | -0.386 | -2.145 | -0.043 | -2.7625 | 19.5 | 1.72 | 71.25 | 68.25 | 5.5 | 2.1 | -2.485 | 2.4755 | -2.353 | 2.1615 | 2.401069 | 0.5285968
(Zn0.5Mn0.5)CoAlO4 | 27.5 | 1.6 | 84.5 | 80 | 9.5 | 2.3 | -0.386 | -2.145 | -0.043 | -2.7625 | 20 | 1.745 | 73.25 | 68 | 6 | 2.1 | -1.9605 | 2.47 | -1.413 | 2.657 | 2.497741 | 0.9597607
(Zn0.5Mn0.5)Al2O4 | 27.5 | 1.6 | 84.5 | 80 | 9.5 | 2.3 | -0.386 | -2.145 | -0.043 | -2.7625 | 13 | 1.61 | 67.5 | 67.5 | 3 | 1.9 | -3.361 | 6.146 | -2.475 | 6.49 | 2.613804 | 1.456503
(Zn0.5Mn0.5)FeCoO4 | 27.5 | 1.6 | 84.5 | 80 | 9.5 | 2.3 | -0.386 | -2.145 | -0.043 | -2.7625 | 26.5 | 1.855 | 77 | 68.75 | 8.5 | 2.3 | -1.0845 | -1.2005 | -1.291 | -1.6715 | 2.604431 | 0.5509943
(Zn0.5Mn0.5)Fe2O4 | 27.5 | 1.6 | 84.5 | 80 | 9.5 | 2.3 | -0.386 | -2.145 | -0.043 | -2.7625 | 26 | 1.83 | 75 | 69 | 8 | 2.3 | -1.609 | -1.195 | -2.231 | -2.167 | 2.832827 | 0.7440036
(Zn0.5Co0.5)FeMnO4 | 28.5 | 1.765 | 83.5 | 78.25 | 10.5 | 2.3 | -0.333 | -3.255 | 0.125 | -3.6165 | 25.5 | 1.69 | 78 | 70.5 | 7.5 | 2.3 | -1.1375 | -0.0905 | -1.459 | -0.8175 | 2.792418 | 0.7709048
(Zn0.5Co0.5)FeAlO4 | 28.5 | 1.765 | 83.5 | 78.25 | 10.5 | 2.3 | -0.333 | -3.255 | 0.125 | -3.6165 | 19.5 | 1.72 | 71.25 | 68.25 | 5.5 | 2.1 | -2.485 | 2.4755 | -2.353 | 2.1615 | 2.511707 | 1.48563
(Zn0.5Co0.5)Al2O4 | 28.5 | 1.765 | 83.5 | 78.25 | 10.5 | 2.3 | -0.333 | -3.255 | 0.125 | -3.6165 | 13 | 1.61 | 67.5 | 67.5 | 3 | 1.9 | -3.361 | 6.146 | -2.475 | 6.49 | 2.007045 | 1.904489
(Zn0.5Co0.5)Co2O4 | 28.5 | 1.765 | 83.5 | 78.25 | 10.5 | 2.3 | -0.333 | -3.255 | 0.125 | -3.6165 | 27 | 1.88 | 79 | 68.5 | 9 | 2.3 | -0.56 | -1.206 | -0.351 | -1.176 | 2.871655 | 1.744398
(Zn0.5Co0.5)CoAlO4 | 28.5 | 1.765 | 83.5 | 78.25 | 10.5 | 2.3 | -0.333 | -3.255 | 0.125 | -3.6165 | 20 | 1.745 | 73.25 | 68 | 6 | 2.1 | -1.9605 | 2.47 | -1.413 | 2.657 | 2.667011 | 2.034147
(Zn0.5Co0.5)CoFeO4 | 28.5 | 1.765 | 83.5 | 78.25 | 10.5 | 2.3 | -0.333 | -3.255 | 0.125 | -3.6165 | 26.5 | 1.855 | 77 | 68.75 | 8.5 | 2.3 | -1.0845 | -1.2005 | -1.291 | -1.6715 | 2.83013 | 1.139433
(Zn0.5Co0.5)CoMnO4 | 28.5 | 1.765 | 83.5 | 78.25 | 10.5 | 2.3 | -0.333 | -3.255 | 0.125 | -3.6165 | 26 | 1.715 | 80 | 70.25 | 8 | 2.3 | -0.613 | -0.096 | -0.519 | -0.322 | 2.724529 | 0.9401814
(Zn0.5Co0.5)Fe2O4 | 28.5 | 1.765 | 83.5 | 78.25 | 10.5 | 2.3 | -0.333 | -3.255 | 0.125 | -3.6165 | 26 | 1.83 | 75 | 69 | 8 | 2.3 | -1.609 | -1.195 | -2.231 | -2.167 | 2.822715 | 0.6672445
(Zn0.5Co0.5)Mn2O4 | 28.5 | 1.765 | 83.5 | 78.25 | 10.5 | 2.3 | -0.333 | -3.255 | 0.125 | -3.6165 | 25 | 1.55 | 81 | 72 | 7 | 2.3 | -0.666 | 1.014 | -0.687 | 0.532 | 2.54633 | 0.4826829
(Zn0.5Co0.5)MnAlO4 | 28.5 | 1.765 | 83.5 | 78.25 | 10.5 | 2.3 | -0.333 | -3.255 | 0.125 | -3.6165 | 19 | 1.58 | 74.25 | 69.75 | 5 | 2.1 | -2.0135 | 3.58 | -1.581 | 3.511 | 2.449818 | 0.5466029
(Mn0.5Co0.5)Al2O4 | 26 | 1.715 | 80 | 70.25 | 8 | 2.3 | -0.613 | -0.096 | -0.519 | -0.322 | 13 | 1.61 | 67.5 | 67.5 | 3 | 1.9 | -3.361 | 6.146 | -2.475 | 6.49 | 2.420856 | 1.670558
(Mn0.5Co0.5)AlMnO4 | 26 | 1.715 | 80 | 70.25 | 8 | 2.3 | -0.613 | -0.096 | -0.519 | -0.322 | 19 | 1.58 | 74.25 | 69.75 | 5 | 2.1 | -2.0135 | 3.58 | -1.581 | 3.511 | 3.687691 | 2.041439
(Mn0.5Co0.5)Co2O4 | 26 | 1.715 | 80 | 70.25 | 8 | 2.3 | -0.613 | -0.096 | -0.519 | -0.322 | 27 | 1.88 | 79 | 68.5 | 9 | 2.3 | -0.56 | -1.206 | -0.351 | -1.176 | 2.098041 | 0.614745
(Mn0.5Co0.5)Mn2O4 | 26 | 1.715 | 80 | 70.25 | 8 | 2.3 | -0.613 | -0.096 | -0.519 | -0.322 | 25 | 1.55 | 81 | 72 | 7 | 2.3 | -0.666 | 1.014 | -0.687 | 0.532 | 2.908767 | 0.500921
(Mn0.5Co0.5)CoAlO4 | 26 | 1.715 | 80 | 70.25 | 8 | 2.3 | -0.613 | -0.096 | -0.519 | -0.322 | 20 | 1.745 | 73.25 | 68 | 6 | 2.1 | -1.9605 | 2.47 | -1.413 | 2.657 | 2.763944 | 1.568433
(Mn0.5Co0.5)FeAlO4 | 26 | 1.715 | 80 | 70.25 | 8 | 2.3 | -0.613 | -0.096 | -0.519 | -0.322 | 19.5 | 1.72 | 71.25 | 68.25 | 5.5 | 2.1 | -2.485 | 2.4755 | -2.353 | 2.1615 | 2.896081 | 1.273072
(Mn0.5Co0.5)CoFeO4 | 26 | 1.715 | 80 | 70.25 | 8 | 2.3 | -0.613 | -0.096 | -0.519 | -0.322 | 26.5 | 1.855 | 77 | 68.75 | 8.5 | 2.3 | -1.0845 | -1.2005 | -1.291 | -1.6715 | 2.506192 | 1.373474
(Mn0.5Co0.5)Fe2O4 | 26 | 1.715 | 80 | 70.25 | 8 | 2.3 | -0.613 | -0.096 | -0.519 | -0.322 | 26 | 1.83 | 75 | 69 | 8 | 2.3 | -1.609 | -1.195 | -2.231 | -2.167 | 2.814635 | 1.060288
(Mn0.5Co0.5)CoMnO4 | 26 | 1.715 | 80 | 70.25 | 8 | 2.3 | -0.613 | -0.096 | -0.519 | -0.322 | 26 | 1.715 | 80 | 70.25 | 8 | 2.3 | -0.613 | -0.096 | -0.519 | -0.322 | 2.957248 | 1.189408
(Mn0.5Co0.5)FeMnO4 | 26 | 1.715 | 80 | 70.25 | 8 | 2.3 | -0.613 | -0.096 | -0.519 | -0.322 | 25.5 | 1.69 | 78 | 70.5 | 7.5 | 2.3 | -1.1375 | -0.0905 | -1.459 | -0.8175 | 2.678802 | 0.5858734
(Fe0.5Co0.5)Al2O4 | 26.5 | 1.855 | 77 | 68.75 | 8.5 | 2.3 | -1.0845 | -1.2005 | -1.291 | -1.6715 | 13 | 1.61 | 67.5 | 67.5 | 3 | 1.9 | -3.361 | 6.146 | -2.475 | 6.49 | 1.1311 | 1.119618
(Fe0.5Co0.5)CoAlO4 | 26.5 | 1.855 | 77 | 68.75 | 8.5 | 2.3 | -1.0845 | -1.2005 | -1.291 | -1.6715 | 20 | 1.745 | 73.25 | 68 | 6 | 2.1 | -1.9605 | 2.47 | -1.413 | 2.657 | 3.744567 | 2.596757
(Fe0.5Co0.5)FeAlO4 | 26.5 | 1.855 | 77 | 68.75 | 8.5 | 2.3 | -1.0845 | -1.2005 | -1.291 | -1.6715 | 19.5 | 1.72 | 71.25 | 68.25 | 5.5 | 2.1 | -2.485 | 2.4755 | -2.353 | 2.1615 | 3.591926 | 2.014312
(Fe0.5Co0.5)CoFeO4 | 26.5 | 1.855 | 77 | 68.75 | 8.5 | 2.3 | -1.0845 | -1.2005 | -1.291 | -1.6715 | 19 | 1.58 | 74.25 | 69.75 | 5 | 2.1 | -2.0135 | 3.58 | -1.581 | 3.511 | 1.986016 | 0.452066
(Fe0.5Co0.5)Fe2O4 | 26.5 | 1.855 | 77 | 68.75 | 8.5 | 2.3 | -1.0845 | -1.2005 | -1.291 | -1.6715 | 27 | 1.88 | 79 | 68.5 | 9 | 2.3 | -0.56 | -1.206 | -0.351 | -1.176 | 2.214406 | 0.4195985
(Fe0.5Co0.5)CoMnO4 | 26.5 | 1.855 | 77 | 68.75 | 8.5 | 2.3 | -1.0845 | -1.2005 | -1.291 | -1.6715 | 26.5 | 1.855 | 77 | 68.75 | 8.5 | 2.3 | -1.0845 | -1.2005 | -1.291 | -1.6715 | 2.27482 | 0.2686836
(Fe0.5Co0.5)FeMnO4 | 26.5 | 1.855 | 77 | 68.75 | 8.5 | 2.3 | -1.0845 | -1.2005 | -1.291 | -1.6715 | 25 | 1.55 | 81 | 72 | 7 | 2.3 | -0.666 | 1.014 | -0.687 | 0.532 | 2.223842 | 0.3069174
(Mn0.5Fe0.5)Al2O4 | 25.5 | 1.69 | 78 | 70.5 | 7.5 | 2.3 | -1.1375 | -0.0905 | -1.459 | -0.8175 | 20 | 1.745 | 73.25 | 68 | 6 | 2.1 | -1.9605 | 2.47 | -1.413 | 2.657 | 2.802171 | 1.427724
(Mn0.5Fe0.5)AlMnO4 | 25.5 | 1.69 | 78 | 70.5 | 7.5 | 2.3 | -1.1375 | -0.0905 | -1.459 | -0.8175 | 27 | 1.88 | 79 | 68.5 | 9 | 2.3 | -0.56 | -1.206 | -0.351 | -1.176 | 3.061017 | 1.020046
(Mn0.5Fe0.5)Co2O4 | 25.5 | 1.69 | 78 | 70.5 | 7.5 | 2.3 | -1.1375 | -0.0905 | -1.459 | -0.8175 | 19 | 1.58 | 74.25 | 69.75 | 5 | 2.1 | -2.0135 | 3.58 | -1.581 | 3.511 | 2.510287 | 1.954382
(Mn0.5Fe0.5)Mn2O4 | 25.5 | 1.69 | 78 | 70.5 | 7.5 | 2.3 | -1.1375 | -0.0905 | -1.459 | -0.8175 | 13 | 1.61 | 67.5 | 67.5 | 3 | 1.9 | -3.361 | 6.146 | -2.475 | 6.49 | 3.265665 | 0.9575795
(Mn0.5Fe0.5)CoAlO4 | 25.5 | 1.69 | 78 | 70.5 | 7.5 | 2.3 | -1.1375 | -0.0905 | -1.459 | -0.8175 | 19.5 | 1.72 | 71.25 | 68.25 | 5.5 | 2.1 | -2.485 | 2.4755 | -2.353 | 2.1615 | 3.464305 | 1.919077
(Mn0.5Fe0.5)FeAlO4 | 25.5 | 1.69 | 78 | 70.5 | 7.5 | 2.3 | -1.1375 | -0.0905 | -1.459 | -0.8175 | 26 | 1.715 | 80 | 70.25 | 8 | 2.3 | -0.613 | -0.096 | -0.519 | -0.322 | 2.657966 | 0.9827301
(Mn0.5Fe0.5)CoFeO4 | 25.5 | 1.69 | 78 | 70.5 | 7.5 | 2.3 | -1.1375 | -0.0905 | -1.459 | -0.8175 | 25.5 | 1.69 | 78 | 70.5 | 7.5 | 2.3 | -1.1375 | -0.0905 | -1.459 | -0.8175 | 2.561268 | 0.6990784
(Mn0.5Fe0.5)Fe2O4 | 25.5 | 1.69 | 78 | 70.5 | 7.5 | 2.3 | -1.1375 | -0.0905 | -1.459 | -0.8175 | 25 | 1.55 | 81 | 72 | 7 | 2.3 | -0.666 | 1.014 | -0.687 | 0.532 | 2.691307 | 0.6680927
(Mn0.5Fe0.5)CoMnO4 | 25.5 | 1.69 | 78 | 70.5 | 7.5 | 2.3 | -1.1375 | -0.0905 | -1.459 | -0.8175 | 26.5 | 1.855 | 77 | 68.75 | 8.5 | 2.3 | -1.0845 | -1.2005 | -1.291 | -1.6715 | 2.823688 | 0.794597
(Mn0.5Fe0.5)FeMnO4 | 25.5 | 1.69 | 78 | 70.5 | 7.5 | 2.3 | -1.1375 | -0.0905 | -1.459 | -0.8175 | 26 | 1.83 | 75 | 69 | 8 | 2.3 | -1.609 | -1.195 | -2.231 | -2.167 | 2.644671 | 0.5370656
(Zn0.5Fe0.5)Al2O4 | 28 | 1.74 | 81.5 | 78.5 | 10 | 2.3 | -0.8575 | -3.2495 | -0.815 | -4.112 | 13 | 1.61 | 67.5 | 67.5 | 3 | 1.9 | -3.361 | 6.146 | -2.475 | 6.49 | 2.296016 | 2.073231
(Zn0.5Fe0.5)CoAlO4 | 28 | 1.74 | 81.5 | 78.5 | 10 | 2.3 | -0.8575 | -3.2495 | -0.815 | -4.112 | 20 | 1.745 | 73.25 | 68 | 6 | 2.1 | -1.9605 | 2.47 | -1.413 | 2.657 | 2.602849 | 1.674
(Zn0.5Fe0.5)FeAlO4 | 28 | 1.74 | 81.5 | 78.5 | 10 | 2.3 | -0.8575 | -3.2495 | -0.815 | -4.112 | 19.5 | 1.72 | 71.25 | 68.25 | 5.5 | 2.1 | -2.485 | 2.4755 | -2.353 | 2.1615 | 2.968649 | 1.476103
(Zn0.5Fe0.5)AlMnO4 | 28 | 1.74 | 81.5 | 78.5 | 10 | 2.3 | -0.8575 | -3.2495 | -0.815 | -4.112 | 19 | 1.58 | 74.25 | 69.75 | 5 | 2.1 | -2.0135 | 3.58 | -1.581 | 3.511 | 2.900164 | 0.7630908
(Zn0.5Fe0.5)Co2O4 | 28 | 1.74 | 81.5 | 78.5 | 10 | 2.3 | -0.8575 | -3.2495 | -0.815 | -4.112 | 27 | 1.88 | 79 | 68.5 | 9 | 2.3 | -0.56 | -1.206 | -0.351 | -1.176 | 2.60635 | 1.660311
(Zn0.5Fe0.5)CoFeO4 | 28 | 1.74 | 81.5 | 78.5 | 10 | 2.3 | -0.8575 | -3.2495 | -0.815 | -4.112 | 26.5 | 1.855 | 77 | 68.75 | 8.5 | 2.3 | -1.0845 | -1.2005 | -1.291 | -1.6715 | 2.677212 | 1.191712
(Zn0.5Fe0.5)CoMnO4 | 28 | 1.74 | 81.5 | 78.5 | 10 | 2.3 | -0.8575 | -3.2495 | -0.815 | -4.112 | 26 | 1.715 | 80 | 70.25 | 8 | 2.3 | -0.613 | -0.096 | -0.519 | -0.322 | 3.002686 | 1.202945
(Zn0.5Fe0.5)Mn2O4 | 28 | 1.74 | 81.5 | 78.5 | 10 | 2.3 | -0.8575 | -3.2495 | -0.815 | -4.112 | 25 | 1.55 | 81 | 72 | 7 | 2.3 | -0.666 | 1.014 | -0.687 | 0.532 | 2.805512 | 0.7056533
(Zn0.5Fe0.5)FeMnO4 | 28 | 1.74 | 81.5 | 78.5 | 10 | 2.3 | -0.8575 | -3.2495 | -0.815 | -4.112 | 25.5 | 1.69 | 78 | 70.5 | 7.5 | 2.3 | -1.1375 | -0.0905 | -1.459 | -0.8175 | 2.791914 | 1.051004
(Zn0.5Fe0.5)Fe2O4 | 28 | 1.74 | 81.5 | 78.5 | 10 | 2.3 | -0.8575 | -3.2495 | -0.815 | -4.112 | 26 | 1.83 | 75 | 69 | 8 | 2.3 | -1.609 | -1.195 | -2.231 | -2.167 | 2.760141 | 0.8799094
(Zn0.5Fe0.5)Fe0.5Al1.5O4 | 28 | 1.74 | 81.5 | 78.5 | 10 | 2.3 | -0.8575 | -3.2495 | -0.815 | -4.112 | 16.25 | 1.665 | 69.375 | 67.875 | 4.25 | 2 | -2.923 | 4.31075 | -2.414 | 4.32575 | 2.225396 | 0.9675213
(Zn0.5Fe0.5)Fe1.5Al0.5lO4 | 28 | 1.74 | 81.5 | 78.5 | 10 | 2.3 | -0.8575 | -3.2495 | -0.815 | -4.112 | 22.75 | 1.775 | 73.125 | 68.625 | 6.75 | 2.2 | -2.047 | 0.64025 | -2.292 | -0.00275 | 2.675385 | 1.125627
(Zn0.5Fe0.5)Co0.5Al1.5O4 | 28 | 1.74 | 81.5 | 78.5 | 10 | 2.3 | -0.8575 | -3.2495 | -0.815 | -4.112 | 16.5 | 1.6775 | 70.375 | 67.75 | 4.5 | 2 | -2.66075 | 4.308 | -1.944 | 4.5735 | 2.380536 | 1.497738
(Zn0.5Fe0.5)Co1.5Al0.5O4 | 28 | 1.74 | 81.5 | 78.5 | 10 | 2.3 | -0.8575 | -3.2495 | -0.815 | -4.112 | 23.5 | 1.8125 | 76.125 | 68.25 | 7.5 | 2.2 | -1.26025 | 0.632 | -0.882 | 0.7405 | 2.599979 | 1.598451
(Zn0.5Fe0.5)Mn0.5Al1.5O4 | 28 | 1.74 | 81.5 | 78.5 | 10 | 2.3 | -0.8575 | -3.2495 | -0.815 | -4.112 | 16 | 1.595 | 70.875 | 68.625 | 4 | 2 | -2.68725 | 4.863 | -2.028 | 5.0005 | 2.138212 | 0.6894397
(Zn0.5Fe0.5)Mn1.5Al0.5O4 | 28 | 1.74 | 81.5 | 78.5 | 10 | 2.3 | -0.8575 | -3.2495 | -0.815 | -4.112 | 22 | 1.565 | 77.625 | 70.875 | 6 | 2.2 | -1.33975 | 2.297 | -1.134 | 2.0215 | 2.780108 | 0.7718477
(Zn0.5Fe0.5)Fe0.5Co1.5O4 | 28 | 1.74 | 81.5 | 78.5 | 10 | 2.3 | -0.8575 | -3.2495 | -0.815 | -4.112 | 26.75 | 1.8675 | 78 | 68.625 | 8.75 | 2.3 | -0.82225 | -1.20325 | -0.821 | -1.42375 | 2.767827 | 1.082086
(Zn0.5Fe0.5)Fe1,5Co0.52O4 | 28 | 1.74 | 81.5 | 78.5 | 10 | 2.3 | -0.8575 | -3.2495 | -0.815 | -4.112 | 26.25 | 1.8425 | 76 | 68.875 | 8.25 | 2.3 | -1.34675 | -1.19775 | -1.761 | -1.91925 | 2.803691 | 0.9808159
(Zn0.5Fe0.5)Fe0.5Mn1.5O4 | 28 | 1.74 | 81.5 | 78.5 | 10 | 2.3 | -0.8575 | -3.2495 | -0.815 | -4.112 | 25.25 | 1.62 | 79.5 | 71.25 | 7.25 | 2.3 | -0.90175 | 0.46175 | -1.073 | -0.14275 | 2.842672 | 0.7585384
(Zn0.5Fe0.5)Fe1.5Mn0.5O4 | 28 | 1.74 | 81.5 | 78.5 | 10 | 2.3 | -0.8575 | -3.2495 | -0.815 | -4.112 | 25.75 | 1.76 | 76.5 | 69.75 | 7.75 | 2.3 | -1.37325 | -0.64275 | -1.845 | -1.49225 | 3.021122 | 1.082725
(Zn0.5Fe0.5)Co0.5Mn1.5O4 | 28 | 1.74 | 81.5 | 78.5 | 10 | 2.3 | -0.8575 | -3.2495 | -0.815 | -4.112 | 25.5 | 1.6325 | 80.5 | 71.125 | 7.5 | 2.3 | -0.6395 | 0.459 | -0.603 | 0.105 | 2.896789 | 0.6644135
(Zn0.5Fe0.5)Co1.5Mn0.5O4 | 28 | 1.74 | 81.5 | 78.5 | 10 | 2.3 | -0.8575 | -3.2495 | -0.815 | -4.112 | 26.5 | 1.7975 | 79.5 | 69.375 | 8.5 | 2.3 | -0.5865 | -0.651 | -0.435 | -0.749 | 2.69737 | 1.484433
(Mn0.5Fe0.5)Fe0.5Al1.5O4 | 25.5 | 1.69 | 78 | 70.5 | 7.5 | 2.3 | -1.1375 | -0.0905 | -1.459 | -0.8175 | 16.25 | 1.665 | 69.375 | 67.875 | 4.25 | 2 | -2.923 | 4.31075 | -2.414 | 4.32575 | 2.540487 | 1.08351
(Mn0.5Fe0.5)Fe1.5Al0.5lO4 | 25.5 | 1.69 | 78 | 70.5 | 7.5 | 2.3 | -1.1375 | -0.0905 | -1.459 | -0.8175 | 22.75 | 1.775 | 73.125 | 68.625 | 6.75 | 2.2 | -2.047 | 0.64025 | -2.292 | -0.00275 | 3.376586 | 1.654116
(Mn0.5Fe0.5)Co0.5Al1.5O4 | 25.5 | 1.69 | 78 | 70.5 | 7.5 | 2.3 | -1.1375 | -0.0905 | -1.459 | -0.8175 | 16.5 | 1.6775 | 70.375 | 67.75 | 4.5 | 2 | -2.66075 | 4.308 | -1.944 | 4.5735 | 2.169825 | 0.9418733
(Mn0.5Fe0.5)Co1.5Al0.5O4 | 25.5 | 1.69 | 78 | 70.5 | 7.5 | 2.3 | -1.1375 | -0.0905 | -1.459 | -0.8175 | 23.5 | 1.8125 | 76.125 | 68.25 | 7.5 | 2.2 | -1.26025 | 0.632 | -0.882 | 0.7405 | 2.665606 | 1.28568
(Mn0.5Fe0.5)Mn0.5Al1.5O4 | 25.5 | 1.69 | 78 | 70.5 | 7.5 | 2.3 | -1.1375 | -0.0905 | -1.459 | -0.8175 | 16 | 1.595 | 70.875 | 68.625 | 4 | 2 | -2.68725 | 4.863 | -2.028 | 5.0005 | 2.856603 | 0.959916
(Mn0.5Fe0.5)Mn1.5Al0.5O4 | 25.5 | 1.69 | 78 | 70.5 | 7.5 | 2.3 | -1.1375 | -0.0905 | -1.459 | -0.8175 | 22 | 1.565 | 77.625 | 70.875 | 6 | 2.2 | -1.33975 | 2.297 | -1.134 | 2.0215 | 3.190994 | 0.9195501
(Mn0.5Fe0.5)Fe1.5Co0.52O4 | 25.5 | 1.69 | 78 | 70.5 | 7.5 | 2.3 | -1.1375 | -0.0905 | -1.459 | -0.8175 | 26.25 | 1.8425 | 76 | 68.875 | 8.25 | 2.3 | -1.34675 | -1.19775 | -1.761 | -1.91925 | 2.579761 | 0.7703276
(Mn0.5Fe0.5)Fe0.5Mn1.5O4 | 25.5 | 1.69 | 78 | 70.5 | 7.5 | 2.3 | -1.1375 | -0.0905 | -1.459 | -0.8175 | 25.25 | 1.62 | 79.5 | 71.25 | 7.25 | 2.3 | -0.90175 | 0.46175 | -1.073 | -0.14275 | 2.785993 | 0.719194
(Mn0.5Fe0.5)Fe1.5Mn0.5O4 | 25.5 | 1.69 | 78 | 70.5 | 7.5 | 2.3 | -1.1375 | -0.0905 | -1.459 | -0.8175 | 25.75 | 1.76 | 76.5 | 69.75 | 7.75 | 2.3 | -1.37325 | -0.64275 | -1.845 | -1.49225 | 2.865977 | 0.8785301
(Mn0.5Fe0.5)Co0.5Mn1.5O4 | 25.5 | 1.69 | 78 | 70.5 | 7.5 | 2.3 | -1.1375 | -0.0905 | -1.459 | -0.8175 | 25.5 | 1.6325 | 80.5 | 71.125 | 7.5 | 2.3 | -0.6395 | 0.459 | -0.603 | 0.105 | 3.112991 | 0.9951631
(Mn0.5Co0.5)Fe0.5Al1.5O4 | 26 | 1.715 | 80 | 70.25 | 8 | 2.3 | -0.613 | -0.096 | -0.519 | -0.322 | 16.25 | 1.665 | 69.375 | 67.875 | 4.25 | 2 | -2.923 | 4.31075 | -2.414 | 4.32575 | 2.394577 | 1.037701
(Mn0.5Co0.5)Fe1.5Al0.5lO4 | 26 | 1.715 | 80 | 70.25 | 8 | 2.3 | -0.613 | -0.096 | -0.519 | -0.322 | 22.75 | 1.775 | 73.125 | 68.625 | 6.75 | 2.2 | -2.047 | 0.64025 | -2.292 | -0.00275 | 2.917305 | 1.02474
(Mn0.5Co0.5)Co0.5Al1.5O4 | 26 | 1.715 | 80 | 70.25 | 8 | 2.3 | -0.613 | -0.096 | -0.519 | -0.322 | 16.5 | 1.6775 | 70.375 | 67.75 | 4.5 | 2 | -2.66075 | 4.308 | -1.944 | 4.5735 | 2.073473 | 0.929063
(Mn0.5Co0.5)Co1.5Al0.5O4 | 26 | 1.715 | 80 | 70.25 | 8 | 2.3 | -0.613 | -0.096 | -0.519 | -0.322 | 23.5 | 1.8125 | 76.125 | 68.25 | 7.5 | 2.2 | -1.26025 | 0.632 | -0.882 | 0.7405 | 2.096712 | 0.7622318
(Mn0.5Co0.5)Mn0.5Al1.5O4 | 26 | 1.715 | 80 | 70.25 | 8 | 2.3 | -0.613 | -0.096 | -0.519 | -0.322 | 16 | 1.595 | 70.875 | 68.625 | 4 | 2 | -2.68725 | 4.863 | -2.028 | 5.0005 | 2.68544 | 1.463104
(Mn0.5Co0.5)Mn1.5Al0.5O4 | 26 | 1.715 | 80 | 70.25 | 8 | 2.3 | -0.613 | -0.096 | -0.519 | -0.322 | 22 | 1.565 | 77.625 | 70.875 | 6 | 2.2 | -1.33975 | 2.297 | -1.134 | 2.0215 | 2.97861 | 1.183022
(Mn0.5Co0.5)Fe0.5Co1.5O4 | 26 | 1.715 | 80 | 70.25 | 8 | 2.3 | -0.613 | -0.096 | -0.519 | -0.322 | 26.75 | 1.8675 | 78 | 68.625 | 8.75 | 2.3 | -0.82225 | -1.20325 | -0.821 | -1.42375 | 2.476201 | 0.7438934
(Mn0.5Co0.5)Fe1.5Co0.52O4 | 26 | 1.715 | 80 | 70.25 | 8 | 2.3 | -0.613 | -0.096 | -0.519 | -0.322 | 26.25 | 1.8425 | 76 | 68.875 | 8.25 | 2.3 | -1.34675 | -1.19775 | -1.761 | -1.91925 | 2.444798 | 0.5406193
(Mn0.5Co0.5)Fe0.5Mn1.5O4 | 26 | 1.715 | 80 | 70.25 | 8 | 2.3 | -0.613 | -0.096 | -0.519 | -0.322 | 25.25 | 1.62 | 79.5 | 71.25 | 7.25 | 2.3 | -0.90175 | 0.46175 | -1.073 | -0.14275 | 2.746479 | 0.7019846
(Mn0.5Co0.5)Fe1.5Mn0.5O4 | 26 | 1.715 | 80 | 70.25 | 8 | 2.3 | -0.613 | -0.096 | -0.519 | -0.322 | 25.75 | 1.76 | 76.5 | 69.75 | 7.75 | 2.3 | -1.37325 | -0.64275 | -1.845 | -1.49225 | 2.978528 | 1.17287
(Mn0.5Co0.5)Co0.5Mn1.5O4 | 26 | 1.715 | 80 | 70.25 | 8 | 2.3 | -0.613 | -0.096 | -0.519 | -0.322 | 25.5 | 1.6325 | 80.5 | 71.125 | 7.5 | 2.3 | -0.6395 | 0.459 | -0.603 | 0.105 | 3.15032 | 1.02134
(Mn0.5Co0.5)Co1.5Mn0.5O4 | 26 | 1.715 | 80 | 70.25 | 8 | 2.3 | -0.613 | -0.096 | -0.519 | -0.322 | 26.5 | 1.7975 | 79.5 | 69.375 | 8.5 | 2.3 | -0.5865 | -0.651 | -0.435 | -0.749 | 2.616209 | 1.055651
(Fe0.5Co0.5)Fe0.5Al1.5O4 | 26.5 | 1.855 | 77 | 68.75 | 8.5 | 2.3 | -1.0845 | -1.2005 | -1.291 | -1.6715 | 16.25 | 1.665 | 69.375 | 67.875 | 4.25 | 2 | -2.923 | 4.31075 | -2.414 | 4.32575 | 2.532845 | 1.300068
(Fe0.5Co0.5)Fe1.5Al0.5lO4 | 26.5 | 1.855 | 77 | 68.75 | 8.5 | 2.3 | -1.0845 | -1.2005 | -1.291 | -1.6715 | 22.75 | 1.775 | 73.125 | 68.625 | 6.75 | 2.2 | -2.047 | 0.64025 | -2.292 | -0.00275 | 2.581845 | 0.9479396
(Fe0.5Co0.5)Co0.5Al1.5O4 | 26.5 | 1.855 | 77 | 68.75 | 8.5 | 2.3 | -1.0845 | -1.2005 | -1.291 | -1.6715 | 16.5 | 1.6775 | 70.375 | 67.75 | 4.5 | 2 | -2.66075 | 4.308 | -1.944 | 4.5735 | 1.892614 | 0.7007356
(Fe0.5Co0.5)Co1.5Al0.5O4 | 26.5 | 1.855 | 77 | 68.75 | 8.5 | 2.3 | -1.0845 | -1.2005 | -1.291 | -1.6715 | 23.5 | 1.8125 | 76.125 | 68.25 | 7.5 | 2.2 | -1.26025 | 0.632 | -0.882 | 0.7405 | 2.714255 | 1.6758
(Fe0.5Co0.5)Mn0.5Al1.5O4 | 26.5 | 1.855 | 77 | 68.75 | 8.5 | 2.3 | -1.0845 | -1.2005 | -1.291 | -1.6715 | 16 | 1.595 | 70.875 | 68.625 | 4 | 2 | -2.68725 | 4.863 | -2.028 | 5.0005 | 2.11799 | 0.7458968
(Fe0.5Co0.5)Mn1.5Al0.5O4 | 26.5 | 1.855 | 77 | 68.75 | 8.5 | 2.3 | -1.0845 | -1.2005 | -1.291 | -1.6715 | 22 | 1.565 | 77.625 | 70.875 | 6 | 2.2 | -1.33975 | 2.297 | -1.134 | 2.0215 | 3.450098 | 1.2158
(Fe0.5Co0.5)Fe0.5Co1.5O4 | 26.5 | 1.855 | 77 | 68.75 | 8.5 | 2.3 | -1.0845 | -1.2005 | -1.291 | -1.6715 | 26.75 | 1.8675 | 78 | 68.625 | 8.75 | 2.3 | -0.82225 | -1.20325 | -0.821 | -1.42375 | 1.894459 | 0.3630121
(Fe0.5Co0.5)Fe1.5Co0.52O4 | 26.5 | 1.855 | 77 | 68.75 | 8.5 | 2.3 | -1.0845 | -1.2005 | -1.291 | -1.6715 | 26.25 | 1.8425 | 76 | 68.875 | 8.25 | 2.3 | -1.34675 | -1.19775 | -1.761 | -1.91925 | 2.099166 | 0.5805253
(Fe0.5Co0.5)Fe0.5Mn1.5O4 | 26.5 | 1.855 | 77 | 68.75 | 8.5 | 2.3 | -1.0845 | -1.2005 | -1.291 | -1.6715 | 25.25 | 1.62 | 79.5 | 71.25 | 7.25 | 2.3 | -0.90175 | 0.46175 | -1.073 | -0.14275 | 2.482141 | 0.4827879
(Fe0.5Co0.5)Co0.5Mn1.5O4 | 26.5 | 1.855 | 77 | 68.75 | 8.5 | 2.3 | -1.0845 | -1.2005 | -1.291 | -1.6715 | 25.5 | 1.6325 | 80.5 | 71.125 | 7.5 | 2.3 | -0.6395 | 0.459 | -0.603 | 0.105 | 2.268566 | 0.3660423
(Fe0.5Co0.5)Co1.5Mn0.5O4 | 26.5 | 1.855 | 77 | 68.75 | 8.5 | 2.3 | -1.0845 | -1.2005 | -1.291 | -1.6715 | 26.5 | 1.7975 | 79.5 | 69.375 | 8.5 | 2.3 | -0.5865 | -0.651 | -0.435 | -0.749 | 2.11041 | 0.7030087
(Fe0.5Co0.5)Ni0.5Al1.5O4 | 26.5 | 1.855 | 77 | 68.75 | 8.5 | 2.3 | -1.0845 | -1.2005 | -1.291 | -1.6715 | 16.75 | 1.6875 | 71.375 | 68.125 | 4.75 | 2 | -2.46775 | 4.05325 | -1.7625 | 4.3085 | 2.078748 | 1.04063
(Fe0.5Co0.5)Ni1.5Al0.5O4 | 26.5 | 1.855 | 77 | 68.75 | 8.5 | 2.3 | -1.0845 | -1.2005 | -1.291 | -1.6715 | 24.25 | 1.8425 | 79.125 | 69.375 | 8.25 | 2.2 | -0.68125 | -0.13225 | -0.3375 | -0.0545 | 2.731269 | 1.734398
(Fe0.5Co0.5)Ni0.5Mn1.5O4 | 26.5 | 1.855 | 77 | 68.75 | 8.5 | 2.3 | -1.0845 | -1.2005 | -1.291 | -1.6715 | 25.75 | 1.6425 | 81.5 | 71.5 | 7.75 | 2.3 | -0.4465 | 0.20425 | -0.4215 | -0.16 | 2.254194 | 0.4970735
(Fe0.5Co0.5)Ni1.5Mn0.5O4 | 26.5 | 1.855 | 77 | 68.75 | 8.5 | 2.3 | -1.0845 | -1.2005 | -1.291 | -1.6715 | 27.25 | 1.8275 | 82.5 | 70.5 | 9.25 | 2.3 | -0.0075 | -1.41525 | 0.1095 | -1.544 | 2.046148 | 0.7169486
(Fe0.5Co0.5)Ni0.5Fe1.5O4 | 26.5 | 1.855 | 77 | 68.75 | 8.5 | 2.3 | -1.0845 | -1.2005 | -1.291 | -1.6715 | 26.5 | 1.8525 | 77 | 69.25 | 8.5 | 2.3 | -1.15375 | -1.4525 | -1.5795 | -2.18425 | 2.055845 | 0.3693188
(Fe0.5Co0.5)Ni1.5Fe0.5O4 | 26.5 | 1.855 | 77 | 68.75 | 8.5 | 2.3 | -1.0845 | -1.2005 | -1.291 | -1.6715 | 27.5 | 1.8975 | 81 | 69.75 | 9.5 | 2.3 | -0.24325 | -1.9675 | -0.2765 | -2.21875 | 1.475546 | 0.2526072
(Fe0.5Co0.5)Ni0.5Co1.5O4 | 26.5 | 1.855 | 77 | 68.75 | 8.5 | 2.3 | -1.0845 | -1.2005 | -1.291 | -1.6715 | 27.25 | 1.89 | 80 | 68.875 | 9.25 | 2.3 | -0.367 | -1.46075 | -0.1695 | -1.441 | 1.740291 | 0.509903
(Fe0.5Co0.5)Ni1.5Co0.5O4 | 26.5 | 1.855 | 77 | 68.75 | 8.5 | 2.3 | -1.0845 | -1.2005 | -1.291 | -1.6715 | 27.75 | 1.91 | 82 | 69.625 | 9.75 | 2.3 | 0.019 | -1.97025 | 0.1935 | -1.971 | 1.699067 | 0.6337139
(Fe0.5Co0.5)CuAl | 26.5 | 1.855 | 77 | 68.75 | 8.5 | 2.3 | -1.0845 | -1.2005 | -1.291 | -1.6715 | 21 | 1.755 | 77.25 | 67.75 | 7 | 2.1 | -2.1115 | 2.125 | -1.5 | 2.331 | 1.478677 | 1.199169
(Fe0.5Co0.5)CuMn | 26.5 | 1.855 | 77 | 68.75 | 8.5 | 2.3 | -1.0845 | -1.2005 | -1.291 | -1.6715 | 27 | 1.725 | 84 | 70 | 9 | 2.3 | -0.764 | -0.441 | -0.606 | -0.648 | 2.014556 | 0.8605068
(Fe0.5Co0.5)CuCo | 26.5 | 1.855 | 77 | 68.75 | 8.5 | 2.3 | -1.0845 | -1.2005 | -1.291 | -1.6715 | 28 | 1.89 | 83 | 68.25 | 10 | 2.3 | -0.711 | -1.551 | -0.438 | -1.502 | 1.803962 | 1.045245
(Fe0.5Co0.5)CuNi | 26.5 | 1.855 | 77 | 68.75 | 8.5 | 2.3 | -1.0845 | -1.2005 | -1.291 | -1.6715 | 28.5 | 1.91 | 85 | 69 | 10.5 | 2.3 | -0.325 | -2.0605 | -0.075 | -2.032 | 0.9510183 | 0.6199212
(Fe0.5Co0.5)CuFe | 26.5 | 1.855 | 77 | 68.75 | 8.5 | 2.3 | -1.0845 | -1.2005 | -1.291 | -1.6715 | 27.5 | 1.865 | 81 | 68.5 | 9.5 | 2.3 | -1.2355 | -1.5455 | -1.378 | -1.9975 | 1.821543 | 0.6277691